## BCFA 3500K, Norm
BCFA 3500K, 80 CRI | [5 empty] | M/P ratio
Normal/General Diffuse Distribution | [5 empty] | 0.57
1nm |  |  | 5nm
Wavelength [nm] | Value [mW/nm] | Normalized | Wavelength [nm] | Value [mW/nm] | Normalized
339 | -0.726356 | -0.009309881 | 340 | -1.48294 | -0.01901805
340 | -1.48294 | -0.0190072 | 345 | 0.886909 | 0.01137422
341 | -1.94505 | -0.02493018 | 350 | 0.462657 | 0.005933371
342 | -1.32556 | -0.01699002 | 355 | -0.783303 | -0.01004551
343 | -0.706066 | -0.009049819 | 360 | -0.183689 | -0.00235573
344 | 0.0732364 | 0.0009386887 | 365 | -0.415764 | -0.005331989
345 | 0.886909 | 0.01136773 | 370 | -0.162014 | -0.002077758
346 | 1.10091 | 0.01411063 | 375 | -0.00379124 | -4.862098e-05
347 | 0.539193 | 0.006910968 | 380 | 0.00384811 | 4.935031e-05
348 | 0.0174753 | 0.0002239852 | 385 | -0.0624513 | -0.0008009103
349 | 0.240066 | 0.003076984 | 390 | -0.0280113 | -0.0003592325
350 | 0.462657 | 0.005929987 | 395 | -0.00693356 | -8.891984e-05
351 | 0.217455 | 0.002787174 | 400 | -0.171967 | -0.002205401
352 | -0.259196 | -0.003322178 | 405 | 0.119918 | 0.001537895
353 | -0.621133 | -0.007961212 | 410 | 0.233785 | 0.002998189
354 | -0.702218 | -0.009000499 | 415 | 0.756214 | 0.00969811
355 | -0.783303 | -0.01003978 | 420 | 2.13885 | 0.0274298
356 | -0.662223 | -0.008487873 | 425 | 4.57493 | 0.05867145
357 | -0.522122 | -0.006692164 | 430 | 9.04863 | 0.1160447
358 | -0.379553 | -0.004864823 | 435 | 17.1106 | 0.2194359
359 | -0.234891 | -0.003010655 | 440 | 30.6408 | 0.3929547
360 | -0.183689 | -0.002354387 | 445 | 48.9701 | 0.6280199
361 | -0.585569 | -0.00750538 | 450 | 58.6854 | 0.7526143
362 | -0.98745 | -0.01265639 | 455 | 49.4481 | 0.63415
363 | -0.875262 | -0.01121845 | 460 | 35.2727 | 0.4523568
364 | -0.636958 | -0.008164045 | 465 | 26.4954 | 0.3397918
365 | -0.415764 | -0.005328948 | 470 | 20.2255 | 0.2593831
366 | -0.216437 | -0.002774126 | 475 | 16.2309 | 0.2081541
367 | -0.0406194 | -0.0005206287 | 480 | 15.7539 | 0.2020368
368 | -0.142701 | -0.001829033 | 485 | 17.3685 | 0.2227433
369 | -0.244782 | -0.00313743 | 490 | 20.6827 | 0.2652465
370 | -0.162014 | -0.002076573 | 495 | 25.003 | 0.3206524
371 | -0.00700382 | -8.976966e-05 | 500 | 29.781 | 0.3819281
372 | 0.0787634 | 0.00100953 | 505 | 34.3364 | 0.4403491
373 | 0.043545 | 0.0005581268 | 510 | 38.3339 | 0.4916153
374 | 0.00857788 | 0.0001099448 | 515 | 41.5841 | 0.5332977
375 | -0.00379124 | -4.859324e-05 | 520 | 44.2597 | 0.5676111
376 | -0.0161604 | -0.0002071318 | 525 | 46.3664 | 0.5946286
377 | 0.0732032 | 0.0009382632 | 530 | 48.405 | 0.6207727
378 | 0.214741 | 0.002752388 | 535 | 50.3021 | 0.6451022
379 | 0.237952 | 0.003049889 | 540 | 52.2318 | 0.6698497
380 | 0.00384811 | 4.932216e-05 | 545 | 54.3482 | 0.6969916
381 | -0.230256 | -0.002951247 | 550 | 56.6303 | 0.7262585
382 | -0.161509 | -0.0020701 | 555 | 59.1419 | 0.7584687
383 | -0.0837161 | -0.00107301 | 560 | 61.886 | 0.7936606
384 | -0.0578388 | -0.0007413339 | 565 | 64.6817 | 0.8295142
385 | -0.0624513 | -0.0008004535 | 570 | 67.4641 | 0.8651972
386 | -0.0345341 | -0.0004426319 | 575 | 70.2665 | 0.9011368
387 | 0.0718764 | 0.0009212573 | 580 | 72.8997 | 0.9349064
388 | 0.178287 | 0.002285148 | 585 | 75.1307 | 0.963518
389 | 0.0796329 | 0.001020674 | 590 | 77.0169 | 0.9877077
390 | -0.0280113 | -0.0003590276 | 595 | 77.9164 | 0.9992434
391 | -0.114666 | -0.001469702 | 600 | 77.9754 | 1
392 | -0.188833 | -0.002420318 | 605 | 77.1794 | 0.9897917
393 | -0.210559 | -0.002698786 | 610 | 75.5001 | 0.9682554
394 | -0.108746 | -0.001393824 | 615 | 72.8972 | 0.9348743
395 | -0.00693356 | -8.886912e-05 | 620 | 69.6149 | 0.8927803
396 | 0.0383404 | 0.0004914182 | 625 | 66.1239 | 0.8480098
397 | 0.0820455 | 0.001051597 | 630 | 62.2712 | 0.7986006
398 | 0.0195184 | 0.0002501721 | 635 | 58.3542 | 0.7483668
399 | -0.0999597 | -0.001281208 | 640 | 54.1551 | 0.6945152
400 | -0.171967 | -0.002204143 | 645 | 49.6163 | 0.6363071
401 | -0.14846 | -0.001902848 | 650 | 45.0565 | 0.5778297
402 | -0.123566 | -0.001583775 | 655 | 40.6184 | 0.520913
403 | -0.0133042 | -0.0001705232 | 660 | 36.2282 | 0.4646106
404 | 0.0969573 | 0.001242725 | 665 | 31.9779 | 0.4101024
405 | 0.119918 | 0.001537018 | 670 | 28.1794 | 0.3613883
406 | 0.105997 | 0.001358589 | 675 | 24.7093 | 0.3168858
407 | 0.101927 | 0.001306423 | 680 | 21.5845 | 0.2768117
408 | 0.113071 | 0.001449258 | 685 | 18.8058 | 0.2411761
409 | 0.132009 | 0.001691991 | 690 | 16.5168 | 0.2118207
410 | 0.233785 | 0.002996479 | 695 | 14.1741 | 0.1817766
411 | 0.335561 | 0.004300967 | 700 | 11.9462 | 0.1532047
412 | 0.391072 | 0.005012465 | 705 | 10.0704 | 0.1291484
413 | 0.433761 | 0.00555962 | 710 | 8.48967 | 0.1088763
414 | 0.553664 | 0.007096446 | 715 | 7.08455 | 0.09085622
415 | 0.756214 | 0.009692578 | 720 | 5.62609 | 0.07215211
416 | 0.956605 | 0.01226104 | 725 | 4.43691 | 0.05690141
417 | 1.14755 | 0.01470843 | 730 | 3.57937 | 0.04590384
418 | 1.33849 | 0.01715575 | 735 | 2.84447 | 0.03647907
419 | 1.72673 | 0.02213192 | 740 | 2.61705 | 0.03356251
420 | 2.13885 | 0.02741416 | 745 | 2.27002 | 0.029112
421 | 2.5673 | 0.03290571 | 750 | 1.63049 | 0.02091031
422 | 3.00657 | 0.03853594
423 | 3.47919 | 0.04459362
424 | 4.02464 | 0.05158479
425 | 4.57493 | 0.05863799
426 | 5.28176 | 0.0676976
427 | 5.98859 | 0.07675721
428 | 6.90392 | 0.08848922
429 | 7.88912 | 0.1011168
430 | 9.04863 | 0.1159785
431 | 10.4031 | 0.1333391
432 | 11.8072 | 0.1513357
433 | 13.4134 | 0.1719228
434 | 15.0195 | 0.1925086
435 | 17.1106 | 0.2193107
436 | 19.2398 | 0.2466012
437 | 21.7464 | 0.2787289
438 | 24.4483 | 0.3133598
439 | 27.3735 | 0.3508528
440 | 30.6408 | 0.3927306
441 | 33.9778 | 0.4355017
442 | 37.7647 | 0.4840393
443 | 41.5517 | 0.5325782
444 | 45.266 | 0.5801853
445 | 48.9701 | 0.6276617
446 | 52.027 | 0.6668427
447 | 54.6922 | 0.7010032
448 | 56.7677 | 0.7276054
449 | 57.8519 | 0.7415018
450 | 58.6854 | 0.752185
451 | 57.78 | 0.7405803
452 | 56.8746 | 0.7289756
453 | 54.6838 | 0.7008955
454 | 52.3211 | 0.6706122
455 | 49.4481 | 0.6337883
456 | 46.2906 | 0.5933179
457 | 43.2473 | 0.5543111
458 | 40.3711 | 0.5174462
459 | 37.5913 | 0.4818168
460 | 35.2727 | 0.4520988
461 | 32.9541 | 0.4223807
462 | 31.2294 | 0.4002748
463 | 29.5406 | 0.378629
464 | 27.9907 | 0.3587636
465 | 26.4954 | 0.339598
466 | 25.0929 | 0.3216218
467 | 23.7851 | 0.3048594
468 | 22.5207 | 0.2886533
469 | 21.3694 | 0.2738968
470 | 20.2255 | 0.2592351
471 | 19.1928 | 0.2459988
472 | 18.1602 | 0.2327637
473 | 17.4013 | 0.2230367
474 | 16.6908 | 0.21393
475 | 16.2309 | 0.2080354
476 | 15.9107 | 0.2039313
477 | 15.6858 | 0.2010487
478 | 15.5829 | 0.1997298
479 | 15.5525 | 0.1993402
480 | 15.7539 | 0.2019216
481 | 15.9584 | 0.2045427
482 | 16.2352 | 0.2080905
483 | 16.5119 | 0.211637
484 | 16.9278 | 0.2169677
485 | 17.3685 | 0.2226163
486 | 17.9188 | 0.2296696
487 | 18.5259 | 0.237451
488 | 19.1942 | 0.2460167
489 | 19.9304 | 0.2554528
490 | 20.6827 | 0.2650952
491 | 21.4739 | 0.2752362
492 | 22.2795 | 0.2855618
493 | 23.1982 | 0.297337
494 | 24.1169 | 0.3091122
495 | 25.003 | 0.3204695
496 | 25.887 | 0.3318
497 | 26.8363 | 0.3439674
498 | 27.8051 | 0.3563847
499 | 28.7884 | 0.3689879
500 | 29.781 | 0.3817103
501 | 30.7319 | 0.3938982
502 | 31.6299 | 0.4054081
503 | 32.5316 | 0.4169654
504 | 33.4425 | 0.4286406
505 | 34.3364 | 0.440098
506 | 35.1146 | 0.4500724
507 | 35.8929 | 0.460048
508 | 36.7261 | 0.4707273
509 | 37.5605 | 0.481422
510 | 38.3339 | 0.4913349
511 | 39.095 | 0.5010901
512 | 39.7421 | 0.5093841
513 | 40.3376 | 0.5170168
514 | 40.9528 | 0.524902
515 | 41.5841 | 0.5329935
516 | 42.1913 | 0.5407761
517 | 42.7647 | 0.5481255
518 | 43.31 | 0.5551148
519 | 43.7851 | 0.5612043
520 | 44.2597 | 0.5672873
521 | 44.7313 | 0.5733319
522 | 45.1988 | 0.579324
523 | 45.5582 | 0.5839305
524 | 45.9175 | 0.5885357
525 | 46.3664 | 0.5942894
526 | 46.8235 | 0.6001482
527 | 47.2158 | 0.6051764
528 | 47.5923 | 0.6100021
529 | 47.9933 | 0.6151418
530 | 48.405 | 0.6204186
531 | 48.7911 | 0.6253674
532 | 49.159 | 0.6300828
533 | 49.5394 | 0.6349585
534 | 49.933 | 0.6400034
535 | 50.3021 | 0.6447342
536 | 50.6325 | 0.648969
537 | 50.9956 | 0.653623
538 | 51.4374 | 0.6592856
539 | 51.8641 | 0.6647548
540 | 52.2318 | 0.6694677
541 | 52.6005 | 0.6741934
542 | 52.9764 | 0.6790114
543 | 53.3571 | 0.6838909
544 | 53.8526 | 0.6902418
545 | 54.3482 | 0.6965941
546 | 54.8262 | 0.7027207
547 | 55.3035 | 0.7088384
548 | 55.7268 | 0.7142639
549 | 56.1436 | 0.7196062
550 | 56.6303 | 0.7258443
551 | 57.1319 | 0.7322734
552 | 57.6702 | 0.739173
553 | 58.22 | 0.7462199
554 | 58.6965 | 0.7523273
555 | 59.1419 | 0.7580361
556 | 59.6889 | 0.7650471
557 | 60.2914 | 0.7727695
558 | 60.8428 | 0.7798369
559 | 61.3597 | 0.7864622
560 | 61.886 | 0.7932079
561 | 62.42 | 0.8000523
562 | 62.972 | 0.8071274
563 | 63.5412 | 0.814423
564 | 64.1111 | 0.8217275
565 | 64.6817 | 0.8290411
566 | 65.239 | 0.8361841
567 | 65.7795 | 0.8431118
568 | 66.3276 | 0.850137
569 | 66.8866 | 0.8573018
570 | 67.4641 | 0.8647037
571 | 68.0709 | 0.8724813
572 | 68.6556 | 0.8799755
573 | 69.203 | 0.8869917
574 | 69.7422 | 0.8939027
575 | 70.2665 | 0.9006228
576 | 70.7996 | 0.9074557
577 | 71.3495 | 0.9145039
578 | 71.8853 | 0.9213713
579 | 72.3937 | 0.9278876
580 | 72.8997 | 0.9343732
581 | 73.4011 | 0.9407997
582 | 73.8728 | 0.9468456
583 | 74.2883 | 0.9521712
584 | 74.7067 | 0.9575339
585 | 75.1307 | 0.9629684
586 | 75.5374 | 0.9681812
587 | 75.9146 | 0.9730159
588 | 76.2981 | 0.9779313
589 | 76.6914 | 0.9829723
590 | 77.0169 | 0.9871443
591 | 77.2434 | 0.9900474
592 | 77.4482 | 0.9926724
593 | 77.6249 | 0.9949372
594 | 77.7818 | 0.9969482
595 | 77.9164 | 0.9986734
596 | 77.9884 | 0.9995963
597 | 77.9985 | 0.9997257
598 | 78.009 | 0.9998603
599 | 78.0199 | 1
600 | 77.9754 | 0.9994296
601 | 77.8926 | 0.9983684
602 | 77.7339 | 0.9963343
603 | 77.5331 | 0.9937606
604 | 77.3519 | 0.9914381
605 | 77.1794 | 0.9892271
606 | 76.9148 | 0.9858357
607 | 76.6209 | 0.9820687
608 | 76.289 | 0.9778146
609 | 75.9489 | 0.9734555
610 | 75.5001 | 0.9677031
611 | 75.0383 | 0.9617841
612 | 74.5129 | 0.9550499
613 | 73.9851 | 0.948285
614 | 73.452 | 0.9414521
615 | 72.8972 | 0.9343411
616 | 72.2014 | 0.9254229
617 | 71.5263 | 0.91677
618 | 70.9231 | 0.9090386
619 | 70.2954 | 0.9009932
620 | 69.6149 | 0.8922711
621 | 68.9148 | 0.8832977
622 | 68.1871 | 0.8739706
623 | 67.4977 | 0.8651344
624 | 66.8433 | 0.8567468
625 | 66.1239 | 0.8475261
626 | 65.3665 | 0.8378183
627 | 64.6022 | 0.8280221
628 | 63.8356 | 0.8181964
629 | 63.0545 | 0.8081848
630 | 62.2712 | 0.7981451
631 | 61.5922 | 0.7894422
632 | 60.8914 | 0.7804599
633 | 60.0172 | 0.769255
634 | 59.1601 | 0.7582694
635 | 58.3542 | 0.7479399
636 | 57.5386 | 0.7374862
637 | 56.7078 | 0.7268376
638 | 55.8695 | 0.7160929
639 | 55.0247 | 0.7052649
640 | 54.1551 | 0.6941191
641 | 53.274 | 0.6828258
642 | 52.3829 | 0.6714043
643 | 51.4898 | 0.6599573
644 | 50.5421 | 0.6478104
645 | 49.6163 | 0.6359442
646 | 48.8052 | 0.6255481
647 | 47.9302 | 0.614333
648 | 46.9254 | 0.6014542
649 | 45.9678 | 0.5891805
650 | 45.0565 | 0.5775001
651 | 44.1365 | 0.5657082
652 | 43.2123 | 0.5538625
653 | 42.3767 | 0.5431525
654 | 41.5484 | 0.5325359
655 | 40.6184 | 0.5206159
656 | 39.7128 | 0.5090086
657 | 38.8793 | 0.4983254
658 | 38.0132 | 0.4872244
659 | 37.1078 | 0.4756197
660 | 36.2282 | 0.4643456
661 | 35.3621 | 0.4532446
662 | 34.5577 | 0.4429344
663 | 33.7549 | 0.4326447
664 | 32.8623 | 0.4212041
665 | 31.9779 | 0.4098685
666 | 31.113 | 0.3987829
667 | 30.3478 | 0.3889751
668 | 29.6724 | 0.3803184
669 | 28.9357 | 0.3708759
670 | 28.1794 | 0.3611822
671 | 27.4203 | 0.3514526
672 | 26.6787 | 0.3419474
673 | 25.9945 | 0.3331778
674 | 25.3372 | 0.324753
675 | 24.7093 | 0.3167051
676 | 24.0411 | 0.3081406
677 | 23.3579 | 0.2993839
678 | 22.8247 | 0.2925497
679 | 22.2586 | 0.2852939
680 | 21.5845 | 0.2766538
681 | 20.9569 | 0.2686097
682 | 20.3735 | 0.2611321
683 | 19.7917 | 0.253675
684 | 19.2204 | 0.2463525
685 | 18.8058 | 0.2410385
686 | 18.3563 | 0.2352772
687 | 17.8397 | 0.2286558
688 | 17.3772 | 0.2227278
689 | 16.9467 | 0.21721
690 | 16.5168 | 0.2116998
691 | 16.0795 | 0.2060949
692 | 15.616 | 0.2001541
693 | 15.1298 | 0.1939223
694 | 14.6227 | 0.1874227
695 | 14.1741 | 0.1816729
696 | 13.7351 | 0.1760461
697 | 13.2792 | 0.1702027
698 | 12.8504 | 0.1647067
699 | 12.4538 | 0.1596234
700 | 11.9462 | 0.1531173
701 | 11.4315 | 0.1465203
702 | 11.1165 | 0.1424829
703 | 10.8083 | 0.1385326
704 | 10.5089 | 0.1346951
705 | 10.0704 | 0.1290748
706 | 9.61945 | 0.1232948
707 | 9.36227 | 0.1199985
708 | 9.08653 | 0.1164643
709 | 8.78994 | 0.1126628
710 | 8.48967 | 0.1088142
711 | 8.21938 | 0.1053498
712 | 8.08641 | 0.1036455
713 | 7.74929 | 0.09932453
714 | 7.24241 | 0.09282773
715 | 7.08455 | 0.0908044
716 | 6.92085 | 0.08870621
717 | 6.66305 | 0.08540193
718 | 6.33616 | 0.0812121
719 | 5.97539 | 0.07658802
720 | 5.62609 | 0.07211096
721 | 5.34632 | 0.06852508
722 | 5.15505 | 0.06607353
723 | 4.89918 | 0.06279398
724 | 4.64466 | 0.05953173
725 | 4.43691 | 0.05686895
726 | 4.29007 | 0.05498687
727 | 4.17443 | 0.05350468
728 | 3.98578 | 0.05108671
729 | 3.78796 | 0.0485512
730 | 3.57937 | 0.04587765
731 | 3.42211 | 0.04386201
732 | 3.26215 | 0.04181177
733 | 3.0797 | 0.03947326
734 | 2.9584 | 0.03791853
735 | 2.84447 | 0.03645826
736 | 2.65508 | 0.0340308
737 | 2.59851 | 0.03330573
738 | 2.62527 | 0.03364872
739 | 2.58517 | 0.03313475
740 | 2.61705 | 0.03354337
741 | 2.72181 | 0.0348861
742 | 2.62793 | 0.03368282
743 | 2.49182 | 0.03193826
744 | 2.30981 | 0.0296054
745 | 2.27002 | 0.0290954
746 | 2.23414 | 0.02863551
747 | 2.16533 | 0.02775356
748 | 2.11726 | 0.02713744
749 | 1.98402 | 0.02542967
750 | 1.63049 | 0.02089839